## Definitions
Performance attribute | Definition | Explanation of test Method | Testing Methodology | ISO EN Test Methods | Durability Requirements
Water Proof | water does not penetrate at a specified elevated pressure for a specified period of time > example: wearer can stay in rain/snow for extended time without getting wet | For DWR on Polyester waterproof breathable laminates – need taped seams for true waterproofness. Note, the outdoor industry WAS able to get way beyond 20 washes with C8 chemistry. A very different requirement level from water resistance where the seams on the garment are the first leak point. | AATCC 127 water resistance, hydrostatic pressure test | ISO 811:1981 - Textile fabrics -- Determination of resistance to water penetration -- Hydrostatic pressure test
Water Resistance | pressurized water does not immediately penetrate under lower pressures > example: wearer can stay dry in a mist or very light or brief shower | Measures fabrics resistance to the penetration of water by impact. Can be used to predict the probable rain penetration resistance of fabrics. Suitable for measuring the penetration resistance of garment fabrics. A test specimen backed by a weighed blotting paper is sprayed with water for 5 minutes under controlled conditions. The blotting paper is then reweighed to determine the amount of water which has leaked through the specimen and onto the blotter during the test. Water penetration as indicated by the increase in mass of the blotting paper during the 5 minutes test period is calculated, and the average of 3 test specimens is documented. Individual and average values of over 5 grams are reported as 5+ or >5. This test method provides no rating for the rain penetration resistance of fabrics. It is at the discretion of users of this test method to define an amount of leaked water that will correspond to a high, medium or low rain penetration resistance of fabrics. The results obtained depend on the water repellency of the fibers and yarns, and on the construction of the fabric | AATCC 35 rain test, | ISO 22958:2005 Textiles -- Water resistance -- Rain tests: exposure to a horizontal water spray
Water Resistance |  |  | AATCC 127 water resistance, hydrostatic pressure test | ISO 811:1981 - Textile fabrics - Determination of resistance to water penetration - Hydrostatic pressure test
Water Resistance |  | This European Standard specifies a test method for determining the rain thigtness of clothing for protection against rain, using a static manikin exposed to artificial rain. It is applicable to the testing of jackets, trousers, coats and one ot two piece suits. This standard is not applicable to the testing of garments for resistance to other weather conditions, e. g. snow, hail-, or strong winds. |  | EN 14360:2004 Protective clothing against rain. Test method for ready made garments. Impact from above with high energy droplets.
Water Repellency | falling drops bead up on surface > example: this is the primary function of DWRs, and first line of defense against rain or snow. | Measures the resistance of fabrics to wetting by water. Applicable to any textile fabric, but is especially suitable for measuring the water repellent efficacy of finishes applied to fabrics, particularly on plain woven fabrics. The test method is not intended for use in predicting the probable rain penetration resistance of fabrics, since it does not measure the penetration of water through the fabric. Water sprayed against the taut surface of a test specimen under controlled conditions produce a wetted pattern whose size depends on the relative repellency of the fabric. The wetted pattern on the fabric is compared with a standard chart of fabric water repellency ratings of 0, 50, 70, 80, 90 and 100. Zero (0) is assigned to fabrics whose surfaces are completely wetted by water. 100 corresponds to fabrics with no wetting of water on their surfaces. The results depend primarily on the resistance to wetting or water repellency of fibers, yarns and finish of the fabric, and not upon the construction of the fabric | AATCC 22 | ISO 4920: 2012 Textiles. Determination of resistance to surface wetting (spray test) of fabrics
Oil repellency |  | This test detects the presence of a fluorochemicals finish or other compounds capable of imparting a low energy surface on all types of fabrics. It evaluates fabrics resistance to wetting to a selected series of liquid hydrocarbons of varying surface tensions. The method is performed by placing drops of the standard test liquids on the fabric surface and observing for wetting, wicking and contact angle. Wetting of the fabric is demonstrated by a darkening of the fabric at the liquid-fabric interface, wicking and/or loss of contact angle of the drop. Each standard test liquid has a corresponding oil repellency grade. The oil repellency grade of the fabric is the highest numbered test liquid which does not wet the fabric surface, with the highest achievable grade being 8. A grade of zero (0) is assigned to a fabric which fails the Kaydol test liquid | AATCC 118 | ISO 14419:2010 Textiles. Oil repellency. Hydrocarbon resistance test.
Stain Release |  | The soil release test method is designed to measure the ability of fabrics to release oily stains during home laundering. A stain is applied to a test specimen and an amount of the staining substance is forced into the fabric. The stained fabric is then laundered in a prescribed manner and the residual stain is rated on a scale from 5 to 1 by comparing it to a standard graduated series of stains. A grade of 5 represents the best stain removal and grade 1 the poorest stain removal. | AATCC 130 Soil release | No ISO Equivalent

## UPDATED approach
Fabric | Fiber type | Weave | Types of product | Weight | End Use | Performance requirement as delivered | Performance requirement after wash | Durability | Wash methods* | Test Methods | EN and ISO Equivalents | Performance benefit | Notes
WOVENS
Lightweight denim. | cotton, cotton/spandex | Twills | jeans, Truckers jackets, denim shirts | 6 to 11 oz/ sqyd | Casual | 80 4.0 5 | 70 3.5 3 | 20 wash and dry cycles | normal cycle. 40 C. Tumble dry med | AATCC 22 AATCC 118 AATCC 130 | ISO 4920:2012 ISO 14419:2010 ISO 22958:2005 | Water repellency, oil repellency, stain release | In some cases, not all 3 performance benefits are tested. Depends on product and Brand.
Heavy weight denim. Mostly Bottom weight | cotton, cotton/spandex | Twills | jeans, Truckers jackets, | 11 to 15 oz/sqyd | Casual | 80 4.0 5 | 70 3.5 3 | 20 wash and dry cycles | normal cycle. 40 C. Tumble dry med | AATCC 22 AATCC 118 AATCC 130 | ISO 4920:2012 ISO 14419:2010 ISO 22958:2005 | Water repellency, oil repellency, stain release | In some cases, not all 3 performance benefits are tested. Depends on product and Brand.
Chambray casual tops | cotton, cotton/spandex | plain weave | shirts | 4 to 6 oz/sqyd | Casual | 90 5.0 5 5 | 80 4.0 3 3 | 20 wash and dry cycles | normal cycle. 40 C. Tumble dry med | AATCC 22 AATCC 118 AATCC 130 AATCC 193 | ISO 4920:2012 ISO 14419:2010 ISO 23232:2009 ISO 22958:2005 | Water repellency, oil repellency, stain release aqueous liq repellency | In some cases, not all performance benefits are tested. Depends on product and Brand. It should be easier to get higher performance with lighter weight fabrics
Lightweight non denim, mostly cotton blends | cotton, cotton/spandex. cotton/poly blends, polyester | twills and plain weaves | Pants, shirts, shorts jackets | 4 to 7 oz/sqyd | Casual | 90 5.0 5 5 | 80 4.0 3 3 | 20 wash and dry cycles | normal cycle. 40 C. Tumble dry med | AATCC 22 AATCC 118 AATCC 130 AATCC 193 | ISO 4920:2012 ISO 14419:2010 ISO 23232:2009 ISO 22958:2005 | Water repellency, oil repellency, stain release aqueous liq repellency | In some cases, not all performance benefits are tested. Depends on product and Brand. It should be easier to get higher performance with lighter weight fabrics. Note, Dockers evaluates AATCC 193, 130 and 118 at 30 washes
Heavy weight non denim, mostly cotton blends | cotton, cotton/spandex. cotton/poly blends, polyester | twills and plain weaves | Pants, jackets | 7 to 11 oz/ sqyd | Casual | 90 5.0 5 5 | 80 4.0 3 3 | 20 wash and dry cycles | normal cycle. 40 C. Tumble dry med | AATCC 22 AATCC 118 AATCC 130 AATCC 193 | ISO 4920:2012 ISO 14419:2010 ISO 23232:2009 ISO 22958:2005 | Water repellency, oil repellency, stain release aqueous liq repellency | In some cases, not all performance benefits are tested. Depends on product and Brand. It should be easier to get higher performance with lighter weight fabrics
Very lightweight cotton | cotton, cotton/spandex. | plain weave | Jackets | 150 g/ sqm | Performance Outerwear | 90 | 80 | 20 wash and dry cycles |  | AATCC 22 | ISO 4920:2012 | Water resistance | Should this be "Rainwear" Could this fit in row 7
Lightweight synthetics | Nylon, polyester | plain weaves, dobbies | wind wear, rainwear | 45-80 gm/m2 | Performance Outerwear | 90 | 80 | 20 wash and dry cycles |  | AATCC 22 | ISO 4920:2012 | water repellency | athletic use - may get washed frequently
Lightweight synthetics | Nylon, polyester | twills and plain weaves | Board shorts, rain jackets, wind wear | 100-200 gm/m2 | swimwear | 90 | 80 | 20 wash and dry cycles |  | AATCC 22 | ISO 4920:2012 | quick dry (repellency) | less washing. Chlorine resistance
Heavy synthetics | Nylon, polyester | twills and plain weaves | Board shorts, rain jackets, wind wear | 200-300 gm/m2 | performance outerwear | 90 | 80 | 20 wash and dry cycles |  | AATCC 22 | ISO 4920:2012 | quick dry (repellency) | less washing. Chlorine resistance. Should we call this rainwear?
Wool | 2 layer waterproof breathable laminate polyester film | plain weave | Outerwear jackets | 250 gm/m2 | Performance outerwear | 90 | 80 | 20 wash and dry cycles |  | AATCC 22 | ISO 4920:2012 | Water proof | Taped seams.
Wool and wool blends | Wool, wool/polyester, wool/cotton | twills and plain weaves | outerwear | 250 gm/m2 | Outerwear | 90 | 80 | hand wash, lay flat to dry |  | AATCC 23 | ISO 4920:2012 | Water repellency | Minimal washing
Tropical Wool | Wool | twills, herringbones and plain weaves | Jackets, pants, skirts, suiting |  | Business casual and Business | 90 5.0 5 5 | 80 4.0 3 3 | 10 wash and dry cycles. Should test dry cleaning | delicate wash. 30 C. No tumble dry | AATCC 22 AATCC 118 AATCC 130 AATCC 193 | ISO 4920:2012 ISO 14419:2010 ISO 23232:2009 ISO 22958:2005 | Water repellency, oil repellency, stain release aqueous liq repellency | In some cases, not all performance benefits are tested. Depends on product and Brand. It should be easier to get higher performance with lighter weight fabrics.
Suiting | Wool, poly/wool/rayon | twills and plain weaves | Jackets, pants, skirts, suiting |  | Business | 90 5.0 5 5 | 80 4.0 3 3 | 10 wash and dry cycles. Should test dry cleaning |  | AATCC 22 AATCC 118 AATCC 130 AATCC 193 | ISO 4920:2012 ISO 14419:2010 ISO 23232:2009 ISO 22958:2005 | Water repellency, oil repellency, stain release aqueous liq repellency | In some cases, not all performance benefits are tested. Depends on product and Brand. It should be easier to get higher performance with lighter weight fabrics.
Leather | leather | leather | jackets |  | Outerwear, casual |  |  |  | dry clean or no cleaning |  |  | water resistance | dry clean only
Feather and Down | polyester/down | twill and plain weaves | jackets | 50 gm/m2 (30 d) | Outerwear | [6 empty] | Water resistance | dry clean only???? (Not required - laundering OK) Ultra Light
Pile fabrics - cotton or cotton blends | cotton and cotton/polyester | corduroy and velvet | pants, shirts jackets |  | Casual |  |  | 20 washes | normal cycle. 40 C. Tumble dry med |  |  | not sure | really hard to get performance. Is this a valid category for us?
GEAR AND SHOES
Very Lightweight Fabrics | Nylon, polyester | plain weaves | tents | 1 - 2.5 oz/sqyd | Performance | 100-90 2100-1800 mm H20 | 90-80 2100-1800 mm H20 | 3 wash and dry cycles | wash cold/line dry = 1 cycle (dry each time) | AATCC 22 AATCC 127 | ISO 4920:2012 ISO 811:1981 | Water repellency Water resistance | Spot clean or cold water rinse, line dry (customer care). Must also pass flammability requirements.
Synthetics | Nylon, polyester | twills, and plain weaves | luggage, backpacks, shoulder bags | 1.5 to 13 oz/sq yd | Performance | 95 700 mm H20 | 80 | 5 wash + 1 dry | wash cold 5x then line dry 1x | AATCC 22 AATCC 127 | ISO 4920:2012 ISO 811:1981 | Water repellency Water resistance | Spot clean. Heavy abrasion during use is expected.
Leather | Leather | Leather | shoes | [8 empty] | Water repellency
Textile |  |  | shoes | [8 empty] | Water repellency
Very Lightweight Fabrics | Nylon, polyester | plain weaves | sleeping bags | 0.75 - 2.5 oz/sqyd | Performance | 95 300 mm H20 | 90 300 mm H20 | 10 wash and dry cycles |  | AATCC 22 AATCC 127 | ISO 4920:2012 ISO 811:1981 | Water repellency
KNITS
Pile fabrics - synthetic |  | pile knits | outerwear, vests |  | Casual to Performance | 80 | 70 | 30 wash and dry cycles | normal cycle. 40 C. Tumble dry med | AATCC 22 | ISO 4920:2012 | water repellency, improved dry time | difficult to achieve performance
Knits casual mostly cotton | cotton and cotton/polyester | knit | T shirts |  | Casual | 5 | 3 | 20 washes | normal cycle. 40 C. Tumble dry low | AATCC 130
Knits performance mostly synthetic | polyester, nylon | knit | shirts, yoga pants, jackets, gloves |  | Performance | 100 | 80 | 20 wash and dry cycles | normal cycle. 40 C. Tumble dry low | AATCC 22 | ISO 4920:2012 | Improved dry time, occasionally water repellency | Frequent washing
Knits performance synthetic | Nylon, polyester | knit (hard face, pile back) | softshell-type outerwear |  | Performance | 95 | 90 | 20 wash and dry cycles | normal cycle. 40 C. Tumble dry low | AATCC 22 | ISO 4920:2012 | water repellency, improved dry time
Sweaters | cotton, wool, polyester, acrylic | knit | sweaters |  | Casual |  |  |  | normal cycle. 30 C. Tumble dry low
Fleece | cotton and cotton/polyester and polyester | knit, non woven | jackets, sweatpants, sweatshirts |  | Casual and Performance | 80 | 70 | 30 wash and dry cycles | normal cycle. 40 C. Tumble dry med | AATCC 22 | ISO 4920:2012 | water repellency, improved dry time
Regarding wash methods and consumer care. LS&Co is currently educating consumers to wash in cold water and line dry their clothes. However for testing, we do require warm wash, tumble dry.
*Care here is customer facing; REI uses machine wash cold, line dry for testing.